## Sheet1
| t [s] | 0 | 12.5 | 25 | 37.5 | 50 | 62.5 | 75 | 87.5 | 90 | 93 | 100 | 112.5 | 125 | 137.5 | 150 | 175 | 200 | 300 | 400 | 600
T [C] | Nextel AF-14 Top | 20 | 660 | 717 | 720 | 723 | 725 | 728 | 729 | 729 | 520 | 368 | 245 | 190 | 158 | 142 | 122 | 112 | 83 | 69 | 52
| Nextel AF-14 Bottom | 20 | 650 | 708 | 715 | 718 | 720 | 722 | 723 | 723 | 540 | 372 | 245 | 190 | 158 | 142 | 122 | 112 | 83 | 69 | 52
| Pyrogel 6650 Top | 20 | 250 | 352 | 400 | 425 | 443 | 465 | 483 | 485 | 480 | 400 | 330 | 272 | 238 | 218 | 185 | 168 | 118 | 89 | 60
| Pyrogel 6650 Bottom | 20 | 21 | 22 | 37 | 60 | 90 | 138 | 180 | 181 | 200 | 215 | 242 | 255 | 255 | 252 | 232 | 215 | 153 | 115 | 94
| Kapton1 Top | 20 | 21 | 22 | 30 | 42 | 66 | 101 | 143 | 145 | 160 | 180 | 202 | 223 | 230 | 227 | 215 | 200 | 145 | 110 | 92
| Kapton1 Bottom | 20 | 21 | 21 | 30 | 42 | 66 | 101 | 143 | 145 | 160 | 180 | 202 | 223 | 230 | 227 | 215 | 200 | 145 | 110 | 92
| Kapton2 Top | 20 | 21 | 21 | 28 | 40 | 55 | 89 | 121 | 123 | 139 | 150 | 175 | 195 | 200 | 200 | 192 | 180 | 135 | 105 | 90
| Kapton2 Bottom | 20 | 21 | 21 | 28 | 40 | 55 | 89 | 121 | 123 | 139 | 150 | 175 | 195 | 200 | 200 | 192 | 180 | 135 | 105 | 90
|  | t [s] | Nextel AF-14 Top | Nextel AF-14 Bottom | Pyrogel 6650 Top | Pyrogel 6650 Bottom | Kapton1 Top | Kapton1 Bottom | Kapton2 Top | Kapton2 Bottom
|  | 0 | 20 | 20 | 20 | 20 | 20 | 20 | 20 | 20
|  | 12.5 | 660 | 650 | 250 | 21 | 21 | 21 | 21 | 21
|  | 25 | 717 | 708 | 352 | 22 | 22 | 21 | 21 | 21
|  | 37.5 | 720 | 715 | 400 | 37 | 30 | 30 | 28 | 28
|  | 50 | 723 | 718 | 425 | 60 | 42 | 42 | 40 | 40
|  | 62.5 | 725 | 720 | 443 | 90 | 66 | 66 | 55 | 55
|  | 75 | 728 | 722 | 465 | 138 | 101 | 101 | 89 | 89
|  | 87.5 | 729 | 723 | 483 | 180 | 143 | 143 | 121 | 121
|  | 90 | 729 | 723 | 485 | 181 | 145 | 145 | 123 | 123
|  | 93 | 520 | 540 | 480 | 200 | 160 | 160 | 139 | 139
|  | 100 | 368 | 372 | 400 | 215 | 180 | 180 | 150 | 150
|  | 112.5 | 245 | 245 | 330 | 242 | 202 | 202 | 175 | 175
|  | 125 | 190 | 190 | 272 | 255 | 223 | 223 | 195 | 195
|  | 137.5 | 158 | 158 | 238 | 255 | 230 | 230 | 200 | 200
|  | 150 | 142 | 142 | 218 | 252 | 227 | 227 | 200 | 200
|  | 175 | 122 | 122 | 185 | 232 | 215 | 215 | 192 | 192
|  | 200 | 112 | 112 | 168 | 215 | 200 | 200 | 180 | 180
|  | 300 | 83 | 83 | 118 | 153 | 145 | 145 | 135 | 135
|  | 400 | 69 | 69 | 89 | 115 | 110 | 110 | 105 | 105
|  | 600 | 52 | 52 | 60 | 94 | 92 | 92 | 90 | 90
|  | t [s] | Nextel AF-14 Top | Nextel AF-14 Bottom | Pyrogel 6650 Top | Pyrogel 6650 Bottom | Kapton1 Top | Kapton1 Bottom | Kapton2 Top | Kapton2 Bottom
|  | 0 | 293 | 293 | 293 | 293 | 293 | 293 | 293 | 293
|  | 12.5 | 933 | 923 | 523 | 294 | 294 | 294 | 294 | 294
|  | 25 | 990 | 981 | 625 | 295 | 295 | 294 | 294 | 294
|  | 37.5 | 993 | 988 | 673 | 310 | 303 | 303 | 301 | 301
|  | 50 | 996 | 991 | 698 | 333 | 315 | 315 | 313 | 313
|  | 62.5 | 998 | 993 | 716 | 363 | 339 | 339 | 328 | 328
|  | 75 | 1001 | 995 | 738 | 411 | 374 | 374 | 362 | 362
|  | 87.5 | 1002 | 996 | 756 | 453 | 416 | 416 | 394 | 394
|  | 90 | 1002 | 996 | 758 | 454 | 418 | 418 | 396 | 396
|  | 93 | 793 | 813 | 753 | 473 | 433 | 433 | 412 | 412
|  | 100 | 641 | 645 | 673 | 488 | 453 | 453 | 423 | 423
|  | 112.5 | 518 | 518 | 603 | 515 | 475 | 475 | 448 | 448
|  | 125 | 463 | 463 | 545 | 528 | 496 | 496 | 468 | 468
|  | 137.5 | 431 | 431 | 511 | 528 | 503 | 503 | 473 | 473
|  | 150 | 415 | 415 | 491 | 525 | 500 | 500 | 473 | 473
|  | 175 | 395 | 395 | 458 | 505 | 488 | 488 | 465 | 465
|  | 200 | 385 | 385 | 441 | 488 | 473 | 473 | 453 | 453
|  | 300 | 356 | 356 | 391 | 426 | 418 | 418 | 408 | 408
|  | 400 | 342 | 342 | 362 | 388 | 383 | 383 | 378 | 378
|  | 600 | 325 | 325 | 333 | 367 | 365 | 365 | 363 | 363
|  | 0.014 | 0.15 | 858 | 1050 | 0.443 |  | 0.3556 | 0.15 | 858 | 1050 | 0.443
|  | 0.25 | 0.03 | 110 | 1046 | 0 |  | 6.35 | 0.03 | 110 | 1046 | 0
|  | 0.001 | 0.12 | 1468 | 1022 | 0 |  | 0.0254 | 0.12 | 1468 | 1022 | 0
|  | 0.001 | 0.12 | 1468 | 1022 | 0 |  | 0.0254 | 0.12 | 1468 | 1022 | 0