## Sheet1
t[s] | 0 | 5 | 10 | 15 | 20 | 25 | 30 | 35 | 40 | 45 | 50 | 55 | 60 | 65 | 70 | 75 | 80 | 85 | 90 | 95 | 100 | 105 | 110
TC1 | 25 | 435 | 710 | 890 | 970 | 1060 | 1140 | 1170 | 1185 | 1200 | 1200 | 1175 | 1155 | 1135 | 1125 | 1117 | 1110 | 1105 | 1100 | 835 | 675 | 565 | 480
TC2 | 25 | 200 | 490 | 700 | 840 | 930 | 1010 | 1060 | 1100 | 1120 | 1125 | 1120 | 1110 | 1095 | 1080 | 1075 | 1070 | 1065 | 1060 | 925 | 775 | 650 | 565
TC3 | 25 | 25 | 45 | 75 | 170 | 330 | 490 | 655 | 785 | 865 | 880 | 880 | 875 | 865 | 855 | 850 | 845 | 840 | 840 | 825 | 770 | 695 | 625
TC4 | 25 | 25 | 25 | 30 | 50 | 60 | 95 | 165 | 265 | 350 | 415 | 400 | 380 | 375 | 365 | 360 | 355 | 355 | 350 | 350 | 340 | 315 | 285
CTC1 | 25 | 690 | 905 | 1000 | 1040 | 1070 | 1085 | 1100 | 1115 | 1120 | 1125 | 1125 | 1130 | 1130 | 1135 | 1140 | 1140 | 1145 | 1045 | 875 | 750 | 675 | 625
CTC2 | 25 | 350 | 635 | 750 | 830 | 875 | 910 | 935 | 960 | 975 | 990 | 1005 | 1010 | 1020 | 1025 | 1030 | 1035 | 1038 | 1040 | 940 | 835 | 745 | 675
CTC3 | 25 | 25 | 75 | 170 | 295 | 470 | 585 | 650 | 700 | 740 | 775 | 795 | 815 | 825 | 830 | 835 | 840 | 845 | 850 | 840 | 790 | 730 | 675
CTC4 | 25 | 25 | 25 | 35 | 60 | 105 | 170 | 250 | 335 | 425 | 490 | 525 | 555 | 575 | 580 | 585 | 595 | 600 | 600 | 605 | 590 | 555 | 520
|  |  |  | t[s] | TC1 | TC2 | TC3 | TC4 | CTC1 | CTC2 | CTC3 | CTC4
|  |  |  | 0 | 25 | 25 | 25 | 25 | 25 | 25 | 25 | 25
|  |  |  | 5 | 435 | 200 | 25 | 25 | 690 | 350 | 25 | 25
|  |  |  | 10 | 710 | 490 | 45 | 25 | 905 | 635 | 75 | 25
|  |  |  | 15 | 890 | 700 | 75 | 30 | 1000 | 750 | 170 | 35
|  |  |  | 20 | 970 | 840 | 170 | 50 | 1040 | 830 | 295 | 60
|  |  |  | 25 | 1060 | 930 | 330 | 60 | 1070 | 875 | 470 | 105
|  |  |  | 30 | 1140 | 1010 | 490 | 95 | 1085 | 910 | 585 | 170
|  |  |  | 35 | 1170 | 1060 | 655 | 165 | 1100 | 935 | 650 | 250
|  |  |  | 40 | 1185 | 1100 | 785 | 265 | 1115 | 960 | 700 | 335
|  |  |  | 45 | 1200 | 1120 | 865 | 350 | 1120 | 975 | 740 | 425
|  |  |  | 50 | 1200 | 1125 | 880 | 415 | 1125 | 990 | 775 | 490
|  |  |  | 55 | 1175 | 1120 | 880 | 400 | 1125 | 1005 | 795 | 525
|  |  |  | 60 | 1155 | 1110 | 875 | 380 | 1130 | 1010 | 815 | 555
|  |  |  | 65 | 1135 | 1095 | 865 | 375 | 1130 | 1020 | 825 | 575
|  |  |  | 70 | 1125 | 1080 | 855 | 365 | 1135 | 1025 | 830 | 580
|  |  |  | 75 | 1117 | 1075 | 850 | 360 | 1140 | 1030 | 835 | 585
|  |  |  | 80 | 1110 | 1070 | 845 | 355 | 1140 | 1035 | 840 | 595
|  |  |  | 85 | 1105 | 1065 | 840 | 355 | 1145 | 1038 | 845 | 600
|  |  |  | 90 | 1100 | 1060 | 840 | 350 | 1045 | 1040 | 850 | 600
|  |  |  | 95 | 835 | 925 | 825 | 350 | 875 | 940 | 840 | 605
|  |  |  | 100 | 675 | 775 | 770 | 340 | 750 | 835 | 790 | 590
|  |  |  | 105 | 565 | 650 | 695 | 315 | 675 | 745 | 730 | 555
|  |  |  | 110 | 480 | 565 | 625 | 285 | 625 | 675 | 675 | 520
|  |  |  | t[s] | TC1 | TC2 | TC3 | TC4 | CTC1 | CTC2 | CTC3 | CTC4
|  |  |  | 0 | 298 | 298 | 298 | 298 | 298 | 298 | 298 | 298
|  |  |  | 5 | 708 | 473 | 298 | 298 | 963 | 623 | 298 | 298
|  |  |  | 10 | 983 | 763 | 318 | 298 | 1178 | 908 | 348 | 298
|  |  |  | 15 | 1163 | 973 | 348 | 303 | 1273 | 1023 | 443 | 308
|  |  |  | 20 | 1243 | 1113 | 443 | 323 | 1313 | 1103 | 568 | 333
|  |  |  | 25 | 1333 | 1203 | 603 | 333 | 1343 | 1148 | 743 | 378
|  |  |  | 30 | 1413 | 1283 | 763 | 368 | 1358 | 1183 | 858 | 443
|  |  |  | 35 | 1443 | 1333 | 928 | 438 | 1373 | 1208 | 923 | 523
|  |  |  | 40 | 1458 | 1373 | 1058 | 538 | 1388 | 1233 | 973 | 608
|  |  |  | 45 | 1473 | 1393 | 1138 | 623 | 1393 | 1248 | 1013 | 698
|  |  |  | 50 | 1473 | 1398 | 1153 | 688 | 1398 | 1263 | 1048 | 763
|  |  |  | 55 | 1448 | 1393 | 1153 | 673 | 1398 | 1278 | 1068 | 798
|  |  |  | 60 | 1428 | 1383 | 1148 | 653 | 1403 | 1283 | 1088 | 828
|  |  |  | 65 | 1408 | 1368 | 1138 | 648 | 1403 | 1293 | 1098 | 848
|  |  |  | 70 | 1398 | 1353 | 1128 | 638 | 1408 | 1298 | 1103 | 853
|  |  |  | 75 | 1390 | 1348 | 1123 | 633 | 1413 | 1303 | 1108 | 858
|  |  |  | 80 | 1383 | 1343 | 1118 | 628 | 1413 | 1308 | 1113 | 868
|  |  |  | 85 | 1378 | 1338 | 1113 | 628 | 1418 | 1311 | 1118 | 873
|  |  |  | 90 | 1373 | 1333 | 1113 | 623 | 1318 | 1313 | 1123 | 873
|  |  |  | 95 | 1108 | 1198 | 1098 | 623 | 1148 | 1213 | 1113 | 878
|  |  |  | 100 | 948 | 1048 | 1043 | 613 | 1023 | 1108 | 1063 | 863
|  |  |  | 105 | 838 | 923 | 968 | 588 | 948 | 1018 | 1003 | 828
|  |  |  | 110 | 753 | 838 | 898 | 558 | 898 | 948 | 948 | 793
[8 empty] | 0.508 | 0.146 | 858 | 1130 | 0.443
[8 empty] | 0.508 | 0.146 | 858 | 1130 | 0.443
[8 empty] | 3.048 | 0.025 | 170 | 1046 | 0
[8 empty] | 3.048 | 0.025 | 170 | 1046 | 0
[8 empty] | 0.0254 | 0.12 | 1468 | 1022 | 0
[8 empty] | 0.0254 | 0.12 | 1468 | 1022 | 0