## Sheet1
t[s] | 0 | 10 | 20 | 30 | 40 | 50 | 60 | 70 | 80 | 90 | 100 | 110 | 120 | 130 | 140 | 150 | 160 | 170 | 180 | 190 | 200 | 210
6_1-Center | 60 | 370 | 480 | 515 | 520 | 545 | 585 | 620 | 625 | 600 | 500 | 400 | 335 | 292 | 245 | 200 | 170 | 140 | 110 | 85 | 75 | 72
6_2-Center | 40 | 42 | 48 | 60 | 85 | 115 | 150 | 195 | 235 | 270 | 270 | 275 | 265 | 250 | 220 | 185 | 165 | 135 | 100 | 80 | 71 | 65
6_3-Center | 30 | 40 | 44 | 53 | 75 | 95 | 125 | 160 | 200 | 230 | 215 | 205 | 195 | 185 | 190 | 170 | 145 | 125 | 85 | 70 | 65 | 60
Nextel-Bottom | 20 | 470 | 640 | 678 | 690 | 697 | 702 | 705 | 708 | 710 | 500 | 390 | 323 | 280 | 248 | 225 | 210 | 190 | 180 | 170 | 165 | 155
Pyrogel-Top | 20 | 220 | 355 | 425 | 465 | 485 | 510 | 525 | 535 | 545 | 475 | 410 | 360 | 325 | 298 | 275 | 255 | 238 | 225 | 215 | 200 | 190
Pyrogel-Bottom | 20 | 20 | 20 | 25 | 42 | 60 | 100 | 140 | 175 | 220 | 250 | 275 | 287 | 298 | 297 | 295 | 285 | 275 | 270 | 265 | 250 | 240
Kapton1-Top | 20 | 20 | 20 | 25 | 38 | 50 | 80 | 115 | 150 | 185 | 220 | 240 | 265 | 270 | 272 | 270 | 268 | 260 | 250 | 245 | 238 | 225
Kapton1-Bottom | 20 | 20 | 20 | 25 | 38 | 50 | 80 | 115 | 150 | 185 | 220 | 240 | 265 | 270 | 272 | 270 | 268 | 260 | 250 | 245 | 238 | 225
Kapton2-Top | 20 | 20 | 20 | 25 | 37 | 45 | 75 | 100 | 135 | 165 | 195 | 220 | 235 | 242 | 245 | 243 | 240 | 235 | 230 | 227 | 223 | 215
| t[s] | 6_1-Center | 6_2-Center | 6_3-Center | Nextel-Bottom | Pyrogel-Top | Pyrogel-Bottom | Kapton1-Top | Kapton1-Bottom | Kapton2-Top
| 0 | 60 | 40 | 30 | 20 | 20 | 20 | 20 | 20 | 20
| 10 | 370 | 42 | 40 | 470 | 220 | 20 | 20 | 20 | 20
| 20 | 480 | 48 | 44 | 640 | 355 | 20 | 20 | 20 | 20
| 30 | 515 | 60 | 53 | 678 | 425 | 25 | 25 | 25 | 25
| 40 | 520 | 85 | 75 | 690 | 465 | 42 | 38 | 38 | 37
| 50 | 545 | 115 | 95 | 697 | 485 | 60 | 50 | 50 | 45
| 60 | 585 | 150 | 125 | 702 | 510 | 100 | 80 | 80 | 75
| 70 | 620 | 195 | 160 | 705 | 525 | 140 | 115 | 115 | 100
| 80 | 625 | 235 | 200 | 708 | 535 | 175 | 150 | 150 | 135
| 90 | 600 | 270 | 230 | 710 | 545 | 220 | 185 | 185 | 165
| 100 | 500 | 270 | 215 | 500 | 475 | 250 | 220 | 220 | 195
| 110 | 400 | 275 | 205 | 390 | 410 | 275 | 240 | 240 | 220
| 120 | 335 | 265 | 195 | 323 | 360 | 287 | 265 | 265 | 235
| 130 | 292 | 250 | 185 | 280 | 325 | 298 | 270 | 270 | 242
| 140 | 245 | 220 | 190 | 248 | 298 | 297 | 272 | 272 | 245
| 150 | 200 | 185 | 170 | 225 | 275 | 295 | 270 | 270 | 243
| 160 | 170 | 165 | 145 | 210 | 255 | 285 | 268 | 268 | 240
| 170 | 140 | 135 | 125 | 190 | 238 | 275 | 260 | 260 | 235
| 180 | 110 | 100 | 85 | 180 | 225 | 270 | 250 | 250 | 230
| 190 | 85 | 80 | 70 | 170 | 215 | 265 | 245 | 245 | 227
| 200 | 75 | 71 | 65 | 165 | 200 | 250 | 238 | 238 | 223
| 210 | 72 | 65 | 60 | 155 | 190 | 240 | 225 | 225 | 215
| 1 | 2 | 3 | 4 | 5 | 6 | 7 | 8 | 9 | 10
| t[s] | 6_1-Center | 6_2-Center | 6_3-Center | Nextel-Bottom | Pyrogel-Top | Pyrogel-Bottom | Kapton1-Top | Kapton1-Bottom | Kapton2-Top
| 0 | 333 | 313 | 303 | 293 | 293 | 293 | 293 | 293 | 293
| 10 | 643 | 315 | 313 | 743 | 493 | 293 | 293 | 293 | 293
| 20 | 753 | 321 | 317 | 913 | 628 | 293 | 293 | 293 | 293
| 30 | 788 | 333 | 326 | 951 | 698 | 298 | 298 | 298 | 298
| 40 | 793 | 358 | 348 | 963 | 738 | 315 | 311 | 311 | 310
| 50 | 818 | 388 | 368 | 970 | 758 | 333 | 323 | 323 | 318
| 60 | 858 | 423 | 398 | 975 | 783 | 373 | 353 | 353 | 348
| 70 | 893 | 468 | 433 | 978 | 798 | 413 | 388 | 388 | 373
| 80 | 898 | 508 | 473 | 981 | 808 | 448 | 423 | 423 | 408
| 90 | 873 | 543 | 503 | 983 | 818 | 493 | 458 | 458 | 438
| 100 | 773 | 543 | 488 | 773 | 748 | 523 | 493 | 493 | 468
| 110 | 673 | 548 | 478 | 663 | 683 | 548 | 513 | 513 | 493
| 120 | 608 | 538 | 468 | 596 | 633 | 560 | 538 | 538 | 508
| 130 | 565 | 523 | 458 | 553 | 598 | 571 | 543 | 543 | 515
| 140 | 518 | 493 | 463 | 521 | 571 | 570 | 545 | 545 | 518
| 150 | 473 | 458 | 443 | 498 | 548 | 568 | 543 | 543 | 516
| 160 | 443 | 438 | 418 | 483 | 528 | 558 | 541 | 541 | 513
| 170 | 413 | 408 | 398 | 463 | 511 | 548 | 533 | 533 | 508
| 180 | 383 | 373 | 358 | 453 | 498 | 543 | 523 | 523 | 503
| 190 | 358 | 353 | 343 | 443 | 488 | 538 | 518 | 518 | 500
| 200 | 348 | 344 | 338 | 438 | 473 | 523 | 511 | 511 | 496
| 210 | 345 | 338 | 333 | 428 | 463 | 513 | 498 | 498 | 488
| 0.02 | 0.146 | 1362 | 1130 | 0.443 |  | 0.508 | 0.146 | 858 | 1130 | 0.443
| 0.25 | 0.03 | 110 | 1046 | 0 |  | 6.35 | 0.03 | 110 | 1046 | 0
| 0.001 | 0.12 | 1468 | 1022 | 0 |  | 0.0254 | 0.12 | 1468 | 1022 | 0
| 0.001 | 0.12 | 1468 | 1022 | 0 |  | 0.0254 | 0.12 | 1468 | 1022 | 0