## Sheet1
t[s] | 0 | 2.5 | 5 | 7.5 | 10 | 20 | 30 | 40 | 50 | 60 | 80 | 100 | 120 | 140 | 160 | 180 | 200 | 205 | 210 | 220 | 230
Surface | 20 | 1370 | 1430 | 1450 | 1475 | 1490 | 1500 | 1510 | 1525 | 1540 | 1540 | 1545 | 1550 | 1570 | 1580 | 1590 | 1600 | 750 | 630 | 480 | 390
TC1 | 20 | 40 | 240 | 460 | 700 | 1075 | 1170 | 1205 | 1215 | 1215 | 1215 | 1215 | 1215 | 1215 | 1225 | 1230 | 1235 | 1000 | 850 | 650 | 530
TC2 | 20 | 20 | 20 | 20 | 25 | 330 | 710 | 880 | 925 | 940 | 940 | 945 | 945 | 950 | 955 | 960 | 965 | 940 | 855 | 705 | 600
TC3 | 20 | 20 | 25 | 25 | 25 | 40 | 110 | 300 | 395 | 415 | 430 | 430 | 430 | 455 | 470 | 470 | 470 | 470 | 450 | 395 | 345
|  | t[s] | Surface | TC1 | TC2 | TC3
|  | 0 | 20 | 20 | 20 | 20
|  | 2.5 | 1370 | 40 | 20 | 20
|  | 5 | 1430 | 240 | 20 | 25
|  | 7.5 | 1450 | 460 | 20 | 25
|  | 10 | 1475 | 700 | 25 | 25
|  | 20 | 1490 | 1075 | 330 | 40
|  | 30 | 1500 | 1170 | 710 | 110
|  | 40 | 1510 | 1205 | 880 | 300
|  | 50 | 1525 | 1215 | 925 | 395
|  | 60 | 1540 | 1215 | 940 | 415
|  | 80 | 1540 | 1215 | 940 | 430
|  | 100 | 1545 | 1215 | 945 | 430
|  | 120 | 1550 | 1215 | 945 | 430
|  | 140 | 1570 | 1215 | 950 | 455
|  | 160 | 1580 | 1225 | 955 | 470
|  | 180 | 1590 | 1230 | 960 | 470
|  | 200 | 1600 | 1235 | 965 | 470
|  | 205 | 750 | 1000 | 940 | 470
|  | 210 | 630 | 850 | 855 | 450
|  | 220 | 480 | 650 | 705 | 395
|  | 230 | 390 | 530 | 600 | 345
|  | 0 | 293 | 293 | 293 | 293
|  | 2.5 | 1643 | 313 | 293 | 293
|  | 5 | 1703 | 513 | 293 | 298
|  | 7.5 | 1723 | 733 | 293 | 298
|  | 10 | 1748 | 973 | 298 | 298
|  | 20 | 1763 | 1348 | 603 | 313
|  | 30 | 1773 | 1443 | 983 | 383
|  | 40 | 1783 | 1478 | 1153 | 573
|  | 50 | 1798 | 1488 | 1198 | 668
|  | 60 | 1813 | 1488 | 1213 | 688
|  | 80 | 1813 | 1488 | 1213 | 703
|  | 100 | 1818 | 1488 | 1218 | 703
|  | 120 | 1823 | 1488 | 1218 | 703
|  | 140 | 1843 | 1488 | 1223 | 728
|  | 160 | 1853 | 1498 | 1228 | 743
|  | 180 | 1863 | 1503 | 1233 | 743
|  | 200 | 1873 | 1508 | 1238 | 743
|  | 205 | 1023 | 1273 | 1213 | 743
|  | 210 | 903 | 1123 | 1128 | 723
|  | 220 | 753 | 923 | 978 | 668
|  | 230 | 663 | 803 | 873 | 618